## data
0 | 0
0.838328902 | 0.096133333
1.377912235 | 0.061733333
1.879995569 | 0.060933333
2.379995569 | 0.052233333
2.879995569 | 0.075633333
3.345273347 | 0.036033333
3.852217791 | 0.040333333
4.359162235 | 0.035733333
4.884162235 | 0.035933333
5.357773347 | 0.034333333
5.881384458 | 0.031533333
6.383467791 | 0.034533333
6.849440013 | 0.029133333
7.327912235 | 0.066833333
8.489717791 | 0.229133333
9.504995569 | 0.655333333
10.4820789 | 0.859733333
11.45221779 | 0.907333333
12.44110668 | 1.361333333
13.4070789 | 1.668833333
14.39110668 | 2.228733333
15.42166224 | 2.330633333
16.50152335 | 2.762933333
18.3945789 | 3.063233333
19.37444001 | 3.378633333
20.43624557 | 3.400233333
21.45846779 | 3.684833333
22.49596779 | 3.778933333
22.98624557 | 3.741433333
23.4195789 | 3.724933333
23.98346779 | 4.174333333
24.50360668 | 4.110933333
25.46402335 | 4.010933333
25.9383289 | 4.445933333
26.42513446 | 4.169933333
27.04180112 | 4.395433333
27.54666224 | 4.282933333
28.04180112 | 4.421433333
28.45291224 | 4.495433333
29.03763446 | 4.588433333
29.85569001 | 4.613933333
29.92206733 | 4.702433333
30.53624557 | 4.757933333
30.98416224 | 4.878433333
31.4633289 | 4.861933333
32.73624557 | 5.108433333
33.90569001 | 4.829933333
34.75152335 | 5.164433333
35.78763446 | 5.402933333
36.81610668 | 5.251433333
37.96124557 | 5.143933333
39.0570789 | 5.495433333
39.31541224 | 5.449933333
39.82444001 | 5.494433333

## params
D | 2.0045664e-05 | m^2/day
por | 0.288 | -
rho_s | 1957 | kg/m^3
X | 0.026035 | m
T | 39.82444001 | days
Nx | 20 | -
Nt | 55 | -
sample_radius | 0.02375 | m
Q | 0.000104352 | m^3/day
solubility | 1.6 | kg/m^3
Dirichlet | 0
Cauchy | 1

## data_model
0 | 0
0.8383289 | 0
1.377912 | 0
1.879996 | 0
2.379996 | 0
2.879996 | 6.102917e-11
3.345273 | 3.559558e-08
3.852218 | 2.233021e-06
4.359162 | 4.25471e-05
4.884162 | 0.0003862806
5.357773 | 0.001806844
5.881384 | 0.007232568
6.383468 | 0.02072043
6.84944 | 0.045847
7.327912 | 0.08861632
8.489718 | 0.2634238
9.504996 | 0.4779736
10.48208 | 0.7174095
11.45222 | 0.9734631
12.44111 | 1.243316
13.40708 | 1.508504
14.39111 | 1.775143
15.42166 | 2.046762
16.50152 | 2.320101
18.39458 | 2.766261
19.37444 | 2.97959
20.43625 | 3.196971
21.45847 | 3.393005
22.49597 | 3.579055
22.98625 | 3.662584
23.41958 | 3.734171
23.98347 | 3.824226
24.50361 | 3.904225
25.46402 | 4.044639
25.93833 | 4.110582
26.42513 | 4.176001
27.0418 | 4.255729
27.54666 | 4.318475
28.0418 | 4.377846
28.45291 | 4.425591
29.03763 | 4.491106
29.85569 | 4.578277
29.92207 | 4.585136
30.53625 | 4.647017
30.98416 | 4.690448
31.46333 | 4.735375
32.73625 | 4.847455
33.90569 | 4.941713
34.75152 | 5.005083
35.78763 | 5.077587
36.81611 | 5.144358
37.96125 | 5.213051
39.05708 | 5.273646
39.31541 | 5.28724
39.82444 | 5.313285